## 廣野3元表
接着剤
表 9.1 接着剤の加速試験データ
| glue = A | [5 empty] | glue = B
相対湿度 | 60% |  | 70% |  | 80% |  | 60% |  | 70% |  | 80%
温度 | Day | Censor | Day | Censor | Day | Censor | Day | Censor | Day | Censor | Day | Censor
30℃ | 54 | 0 | 29 | 0 | 16 | 1 | 6 | 1 | 32 | 0 | 17 | 0
| 71 | 0 | 39 | 0 | 21 | 0 | 10 | 0 | 50 | 1 | 27 | 1
| 113 | 1 | 62 | 0 | 34 | 0 | 24 | 0 | 13 | 0 | 7 | 0
40℃ | 38 | 0 | 21 | 0 | 11 | 0 | 4 | 0 | 22 | 0 | 12 | 0
| 50 | 0 | 27 | 1 | 15 | 1 | 7 | 1 | 35 | 1 | 19 | 1
| 79 | 0 | 43 | 0 | 24 | 0 | 17 | 0 | 9 | 0 | 5 | 0
50℃ | 13 | 0 | 15 | 0 | 13 | 0 | 12 | 0 | 16 | 0 | 8 | 0
| 36 | 0 | 19 | 0 | 10 | 0 | 9 | 0 | 25 | 1 | 14 | 1
| 57 | 0 | 31 | 1 | 17 | 1 | 15 | 1 | 6 | 0 | 3 | 0
[13 empty] | B | 40 | 3
[13 empty] | B | 40 | 3
[13 empty] | B | 50 | 3
[13 empty] | B | 50 | 3
[13 empty] | B | 50 | 3

## 9.1節アレニウス
接着剤 |  | 表 9.2 接着剤の寿命データの解析
[9 empty] | α切片 | α種類 | α温度 | α湿度
[8 empty] | α | -4.857352 | 0.2575577 | 0.2844663 | -0.03300441 | ln L= | -165.3125
[8 empty] | β | 1.859588
|  | glue |  | アレ |  |  | 件 |  | パラメータ |  | ワイブル分布 |  | 尤度
群 | glue | ±1 | 温度 | ニウス 温度 | 湿度 | t | 数 | δ | α | β | f(t） | 1-F(t) | Li | ln Li
1 | A | 1 | 30 | 38.28138 | 60 | 54 | 1 | 1 | 74.41829 | 1.859588 | 0.01093462 | 0.5764946 | 0.01093462 | -4.515821
1 | A | 1 | 30 | 38.28138 | 60 | 71 | 1 | 1 | 74.41829 | 1.859588 | 0.009599554 | 0.4000073 | 0.009599554 | -4.646039
1 | A | 1 | 30 | 38.28138 | 60 | 113 | 1 | 0 | 74.41829 | 1.859588 | 0.004067828 | 0.1136834 | 0.1136834 | -2.174338
2 | A | 1 | 30 | 38.28138 | 70 | 29 | 1 | 1 | 53.49872 | 1.859588 | 0.01490731 | 0.7259879 | 0.01490731 | -4.205904
2 | A | 1 | 30 | 38.28138 | 70 | 39 | 1 | 1 | 53.49872 | 1.859588 | 0.0151985 | 0.5737604 | 0.0151985 | -4.186558
2 | A | 1 | 30 | 38.28138 | 70 | 62 | 1 | 1 | 53.49872 | 1.859588 | 0.0105876 | 0.2683298 | 0.0105876 | -4.548072
3 | A | 1 | 30 | 38.28138 | 80 | 16 | 1 | 0 | 38.4598 | 1.859588 | 0.01870637 | 0.8222159 | 0.8222159 | -0.1957523
3 | A | 1 | 30 | 38.28138 | 80 | 21 | 1 | 1 | 38.4598 | 1.859588 | 0.02077576 | 0.7228302 | 0.02077576 | -3.873969
3 | A | 1 | 30 | 38.28138 | 80 | 34 | 1 | 1 | 38.4598 | 1.859588 | 0.01963631 | 0.4515046 | 0.01963631 | -3.930375
4 | A | 1 | 40 | 37.05892 | 60 | 38 | 1 | 1 | 52.55986 | 1.859588 | 0.01549119 | 0.5786459 | 0.01549119 | -4.167484
4 | A | 1 | 40 | 37.05892 | 60 | 50 | 1 | 1 | 52.55986 | 1.859588 | 0.01362501 | 0.4019887 | 0.01362501 | -4.295848
4 | A | 1 | 40 | 37.05892 | 60 | 79 | 1 | 1 | 52.55986 | 1.859588 | 0.005947172 | 0.1184197 | 0.005947172 | -5.124839
5 | A | 1 | 40 | 37.05892 | 70 | 21 | 1 | 1 | 37.78486 | 1.859588 | 0.02123915 | 0.7150196 | 0.02123915 | -3.851909
5 | A | 1 | 40 | 37.05892 | 70 | 27 | 1 | 0 | 37.78486 | 1.859588 | 0.02158574 | 0.5855021 | 0.5855021 | -0.5352855
5 | A | 1 | 40 | 37.05892 | 70 | 43 | 1 | 1 | 37.78486 | 1.859588 | 0.01541814 | 0.2803281 | 0.01541814 | -4.172211
6 | A | 1 | 40 | 37.05892 | 80 | 11 | 1 | 1 | 27.16324 | 1.859588 | 0.0261283 | 0.8301194 | 0.0261283 | -3.644736
6 | A | 1 | 40 | 37.05892 | 80 | 15 | 1 | 0 | 27.16324 | 1.859588 | 0.02949884 | 0.7178753 | 0.7178753 | -0.3314593
6 | A | 1 | 40 | 37.05892 | 80 | 24 | 1 | 1 | 27.16324 | 1.859588 | 0.02781219 | 0.4518769 | 0.02781219 | -3.582281
7 | A | 1 | 50 | 35.91212 | 60 | 13 | 1 | 1 | 37.92939 | 1.859588 | 0.01703766 | 0.8723793 | 0.01703766 | -4.072329
7 | A | 1 | 50 | 35.91212 | 60 | 36 | 1 | 1 | 37.92939 | 1.859588 | 0.01891637 | 0.4035399 | 0.01891637 | -3.967728
7 | A | 1 | 50 | 35.91212 | 60 | 57 | 1 | 1 | 37.92939 | 1.859588 | 0.008245525 | 0.1184996 | 0.008245525 | -4.798085
8 | A | 1 | 50 | 35.91212 | 70 | 15 | 1 | 1 | 27.26713 | 1.859588 | 0.02935892 | 0.7195605 | 0.02935892 | -3.528159
8 | A | 1 | 50 | 35.91212 | 70 | 19 | 1 | 1 | 27.26713 | 1.859588 | 0.02999711 | 0.6000111 | 0.02999711 | -3.506654
8 | A | 1 | 50 | 35.91212 | 70 | 31 | 1 | 0 | 27.26713 | 1.859588 | 0.02139707 | 0.2809822 | 0.2809822 | -1.269464
9 | A | 1 | 50 | 35.91212 | 80 | 13 | 1 | 1 | 19.60212 | 1.859588 | 0.04182589 | 0.6275488 | 0.04182589 | -3.17424
9 | A | 1 | 50 | 35.91212 | 80 | 10 | 1 | 1 | 19.60212 | 1.859588 | 0.03995995 | 0.7512277 | 0.03995995 | -3.219878
9 | A | 1 | 50 | 35.91212 | 80 | 17 | 1 | 0 | 19.60212 | 1.859588 | 0.03896742 | 0.4642555 | 0.4642555 | -0.7673203
10 | B | -1 | 30 | 38.28138 | 60 | 6 | 1 | 0 | 44.45984 | 1.859588 | 0.007299389 | 0.976162 | 0.976162 | -0.02412676
10 | B | -1 | 30 | 38.28138 | 60 | 10 | 1 | 1 | 44.45984 | 1.859588 | 0.01089863 | 0.9395257 | 0.01089863 | -4.519118
10 | B | -1 | 30 | 38.28138 | 60 | 24 | 1 | 1 | 44.45984 | 1.859588 | 0.01791811 | 0.7277862 | 0.01791811 | -4.021943
11 | B | -1 | 30 | 38.28138 | 70 | 32 | 1 | 1 | 31.96182 | 1.859588 | 0.02137821 | 0.3670628 | 0.02137821 | -3.845383
11 | B | -1 | 30 | 38.28138 | 70 | 50 | 1 | 0 | 31.96182 | 1.859588 | 0.008584932 | 0.1004386 | 0.1004386 | -2.298209
11 | B | -1 | 30 | 38.28138 | 70 | 13 | 1 | 1 | 31.96182 | 1.859588 | 0.02225533 | 0.8288574 | 0.02225533 | -3.805174
12 | B | -1 | 30 | 38.28138 | 80 | 17 | 1 | 1 | 22.9771 | 1.859588 | 0.0352891 | 0.5649278 | 0.0352891 | -3.344181
12 | B | -1 | 30 | 38.28138 | 80 | 27 | 1 | 0 | 22.9771 | 1.859588 | 0.02410469 | 0.2592686 | 0.2592686 | -1.349891
12 | B | -1 | 30 | 38.28138 | 80 | 7 | 1 | 1 | 22.9771 | 1.859588 | 0.02610812 | 0.8961303 | 0.02610812 | -3.645509
13 | B | -1 | 40 | 37.05892 | 60 | 4 | 1 | 1 | 31.40092 | 1.859588 | 0.009858982 | 0.9785617 | 0.009858982 | -4.619372
13 | B | -1 | 40 | 37.05892 | 60 | 7 | 1 | 0 | 31.40092 | 1.859588 | 0.01532891 | 0.9404909 | 0.9404909 | -0.06135328
13 | B | -1 | 40 | 37.05892 | 60 | 17 | 1 | 1 | 31.40092 | 1.859588 | 0.02538955 | 0.7265331 | 0.02538955 | -3.673417
14 | B | -1 | 40 | 37.05892 | 70 | 22 | 1 | 1 | 22.57387 | 1.859588 | 0.03106058 | 0.385489 | 0.03106058 | -3.471816
14 | B | -1 | 40 | 37.05892 | 70 | 35 | 1 | 0 | 22.57387 | 1.859588 | 0.01252738 | 0.1043112 | 0.1043112 | -2.260377
14 | B | -1 | 40 | 37.05892 | 70 | 9 | 1 | 1 | 22.57387 | 1.859588 | 0.0311871 | 0.8345502 | 0.0311871 | -3.467751
15 | B | -1 | 40 | 37.05892 | 80 | 12 | 1 | 1 | 16.22818 | 1.859588 | 0.04997064 | 0.5652622 | 0.04997064 | -2.99632
15 | B | -1 | 40 | 37.05892 | 80 | 19 | 1 | 0 | 16.22818 | 1.859588 | 0.03433439 | 0.2616461 | 0.2616461 | -1.340762
15 | B | -1 | 40 | 37.05892 | 80 | 5 | 1 | 1 | 16.22818 | 1.859588 | 0.03723931 | 0.89405 | 0.03723931 | -3.29039
16 | B | -1 | 50 | 35.91212 | 60 | 12 | 1 | 1 | 22.66021 | 1.859588 | 0.03496811 | 0.7359306 | 0.03496811 | -3.353319
16 | B | -1 | 50 | 35.91212 | 60 | 9 | 1 | 1 | 22.66021 | 1.859588 | 0.03100613 | 0.8356186 | 0.03100613 | -3.47357
16 | B | -1 | 50 | 35.91212 | 60 | 15 | 1 | 0 | 22.66021 | 1.859588 | 0.03618168 | 0.6285657 | 0.6285657 | -0.4643147
17 | B | -1 | 50 | 35.91212 | 70 | 16 | 1 | 1 | 16.29025 | 1.859588 | 0.0427329 | 0.3801759 | 0.0427329 | -3.152786
17 | B | -1 | 50 | 35.91212 | 70 | 25 | 1 | 0 | 16.29025 | 1.859588 | 0.01795727 | 0.1088572 | 0.1088572 | -2.217718
17 | B | -1 | 50 | 35.91212 | 70 | 6 | 1 | 1 | 16.29025 | 1.859588 | 0.04138416 | 0.8554885 | 0.04138416 | -3.184857
18 | B | -1 | 50 | 35.91212 | 80 | 8 | 1 | 1 | 11.71093 | 1.859588 | 0.06994496 | 0.6112149 | 0.06994496 | -2.660047
18 | B | -1 | 50 | 35.91212 | 80 | 14 | 1 | 0 | 11.71093 | 1.859588 | 0.04593832 | 0.2481418 | 0.2481418 | -1.393755
18 | B | -1 | 50 | 35.91212 | 80 | 3 | 1 | 1 | 11.71093 | 1.859588 | 0.04548821 | 0.9236216 | 0.04548821 | -3.090302

## Weibull α
接着剤
表 9.6 推定されたWeibull
| 接着剤 = A |  |  | 接着剤 = B |  |  | glue | glue_01 | Temp | RH | 行数 | Weibull α
| 相対湿度 |  |  | 相対湿度 |  |  | A | 0 | 30 | 60 | 3 | 100.523 | 100.54
温度 | 60% | 70% | 80% | 60% | 70% | 80% | A | 0 | 30 | 70 | 3 | 46.067 | 46.07
30℃ | 100.54 | 46.067 | 30.075 | 19.027 | 42.858 | 23.046 | A | 0 | 30 | 80 | 3 | 30.075 | 30.08
40℃ | 58.976 | 38.36 | 21.221 | 13.432 | 29.86 | 16.238 | A | 0 | 40 | 60 | 3 | 58.976 | 58.98
50℃ | 40.62 | 27.469 | 16.389 | 14.708 | 21.377 | 11.623 | A | 0 | 40 | 70 | 3 | 38.35 | 38.36
[7 empty] | A | 0 | 40 | 80 | 3 | 21.221 | 21.22
[7 empty] | A | 0 | 50 | 60 | 3 | 40.61 | 40.62
[7 empty] | A | 0 | 50 | 70 | 3 | 27.469 | 27.47
[7 empty] | A | 0 | 50 | 80 | 3 | 16.389 | 16.39
[7 empty] | B | 1 | 30 | 60 | 3 | 19.027 | 19.03
[7 empty] | B | 1 | 30 | 70 | 3 | 42.858 | 42.86
[7 empty] | B | 1 | 30 | 80 | 3 | 23.046 | 23.05
[7 empty] | B | 1 | 40 | 60 | 3 | 13.432 | 13.43
[7 empty] | B | 1 | 40 | 70 | 3 | 29.853 | 29.86
[7 empty] | B | 1 | 40 | 80 | 3 | 16.238 | 16.24
[7 empty] | B | 1 | 50 | 60 | 3 | 14.708 | 14.71
[7 empty] | B | 1 | 50 | 70 | 3 | 21.377 | 21.38
[7 empty] | B | 1 | 50 | 80 | 3 | 11.623 | 11.62